## Sheet1
Table S1. Segregation energy of transition metal alloy elements for each segregation site at each grain boundary. The inequivalent segregation sites are numbered L1―L12 in ascending order with respect to their distance from the grain boundary center in Fig. 1 (corresponding to the center of the calculation cell with respect to the axis perpendicular to the grain boundary). The sites at the center of the grain boundary are numbered from left to right in Fig. 1.
Table S1(a) | Segregation energy of Ti
Segregation site
GB | L1 | L2 | L3 | L4 | L5 | L6 | L7 | L8 | L9 | L10 | L11 | L12
Σ37(610) | -0.89430381 | 0.0191709 | 0.63055643 | 0.268918 | -0.24029888 | 0.16009842 | 0.02721352 | 0.22814202 | 0.09738783 | -0.02469648 | -0.07162654 |  | -0.89430381
Σ13(510) | -0.27740662 | 0.07730647 | -0.93811202 | 0.45420099 | 0.09748191 | -0.07790481 | 0.07131983 | -0.01987795 | -0.10531479 |  |  |  | -0.93811202
Σ17(410) | -0.15245323 | -0.89470512 | 0.40149663 | 0.12486409 | -0.08170944 | 0.06832504 | 0.02884362 | [5 empty] | -0.89470512
Σ5(310) | 0.28493694 | -0.79226567 | 0.10385374 | -0.23772515 | -0.00670428 | [7 empty] | -0.79226567
Σ29(520) | -0.7726685 | -0.69577299 | 0.25526263 | 0.5719834 | 0.09999385 | 0.01255517 | -0.21859052 | 0.08821265 | -0.09095687 |  |  |  | -0.7726685
Σ5(210) | -0.37968271 | -0.11328342 | -0.66689077 | 0.10144641 | [8 empty] | -0.66689077
Σ13(320) | -0.5058549 | 0.03151637 | 0.04391022 | -0.00235614 | -0.40669122 | 0.23003578 | [6 empty] | -0.5058549
Σ25(430) | -0.59225553 | 0.02447325 | -0.02088115 | -0.02261671 | 0.03777799 | -0.11338664 | -0.50190965 | 0.1703499 | 0.03686197 |  |  |  | -0.59225553
Σ41(540) | -0.60655898 | -0.08058437 | 0.12860345 | 0.01749772 | 0.00345624 | 0.07102868 | 0.02129996 | -0.13525562 | -0.48451925 | 0.17972965 | 0.11838621 | -0.05246294 | -0.60655898
Table S1(b) | Segregation energy of V
Segregation site
GB | L1 | L2 | L3 | L4 | L5 | L6 | L7 | L8 | L9 | L10 | L11 | L12
Σ37(610) | -0.21934319 | 0.06407995 | 0.31863814 | 0.18507512 | 0.01801654 | 0.11729519 | 0.02238208 | 0.15968905 | 0.11995795 | 0.08680862 | 0.01011822 |  | -0.21934319
Σ13(510) | -0.00720295 | 0.22690154 | -0.18313548 | 0.20503914 | 0.05906533 | -0.04218566 | 0.07005546 | 0.10935326 | -0.02331554 |  |  |  | -0.18313548
Σ17(410) | 0.03128949 | -0.24632177 | 0.18701964 | 0.07229929 | -0.02183513 | 0.07726324 | 0.04056142 | [5 empty] | -0.24632177
Σ5(310) | 0.24342504 | -0.23277574 | 0.07021797 | -0.04909223 | -0.00858147 | [7 empty] | -0.23277574
Σ29(520) | -0.3301679 | -0.21058538 | 0.26912103 | 0.33835269 | 0.07686175 | 0.04494637 | -0.03607233 | -0.0211465 | -0.0251853 |  |  |  | -0.3301679
Σ5(210) | -0.05432699 | 0.02420358 | -0.34869677 | 0.04913704 | [8 empty] | -0.34869677
Σ13(320) | -0.10058732 | 0.06645353 | 0.08500255 | 0.07485248 | -0.07545024 | 0.14869356 | [6 empty] | -0.10058732
Σ25(430) | -0.14650639 | 0.09600908 | -0.00529244 | 0.00834139 | 0.06662438 | -0.00502521 | -0.16606273 | 0.12307178 | 0.04450947 |  |  |  | -0.16606273
Σ41(540) | -0.16247929 | 0.01497142 | 0.10961121 | 0.02457316 | 0.03044871 | 0.07388002 | 0.04755772 | -0.01022179 | -0.18055448 | 0.12629479 | 0.09028824 | 0.00528002 | -0.18055448
Table S1(c) | Segregation energy of Cr
Segregation site
GB | L1 | L2 | L3 | L4 | L5 | L6 | L7 | L8 | L9 | L10 | L11 | L12
Σ37(610) | 0.08245776 | 0.08502777 | 0.16774318 | 0.14120248 | 0.14584898 | 0.06069919 | 0.07493937 | 0.14495677 | 0.1277307 | 0.12443717 | 0.09573191 |  | 0.06069919
Σ13(510) | 0.11951357 | 0.08315047 | 0.07896424 | 0.08610817 | 0.02204674 | 0.07058303 | 0.09664329 | 0.09866447 | 0.06500694 |  |  |  | 0.02204674
Σ17(410) | 0.10391173 | 0.0287947 | 0.05009372 | 0.0298328 | 0.03247745 | 0.10790047 | 0.07684605 | [5 empty] | 0.0287947
Σ5(310) | 0.14625362 | 0.07209485 | 0.0344244 | 0.04189922 | 0.02739319 | [7 empty] | 0.02739319
Σ29(520) | -0.02954021 | 0.0447792 | 0.18871879 | 0.11186334 | 0.04064611 | 0.0822592 | 0.05670125 | -0.03221985 | 0.05766746 |  |  |  | -0.03221985
Σ5(210) | 0.18440242 | 0.00301419 | 0.10929601 | 0.04648358 | [8 empty] | 0.00301419
Σ13(320) | 0.17250418 | 0.12493404 | 0.09908509 | 0.10926391 | 0.10894046 | 0.09307715 | [6 empty] | 0.09307715
Σ25(430) | 0.10563224 | 0.08275105 | 0.05595283 | 0.09501557 | 0.06807996 | 0.04323677 | 0.04326579 | 0.08039142 | 0.044596 |  |  |  | 0.04323677
Σ41(540) | 0.11077892 | 0.04712642 | 0.07158879 | 0.08379895 | 0.1221427 | 0.05757477 | 0.03322057 | 0.04953358 | 0.02060799 | 0.09640502 | 0.06692811 | 0.03585252 | 0.02060799
Table S1(d) | Segregation energy of Mn
Segregation site
GB | L1 | L2 | L3 | L4 | L5 | L6 | L7 | L8 | L9 | L10 | L11 | L12
Σ37(610) | -0.14686321 | 0.07426413 | 0.1513326 | 0.08142791 | 0.07051756 | 0.10427213 | 0.09499816 | 0.10647893 | 0.07813997 | 0.08373683 | 0.13098996 |  | -0.14686321
Σ13(510) | 0.08378892 | 0.05783708 | -0.17564036 | 0.10024118 | 0.08991501 | 0.06014101 | 0.08551551 | 0.09882015 | 0.10261548 |  |  |  | -0.17564036
Σ17(410) | 0.07911791 | -0.16685311 | 0.0734345 | 0.09265765 | 0.07356269 | 0.0972628 | 0.09955656 | [5 empty] | -0.16685311
Σ5(310) | 0.14336702 | -0.09789795 | 0.08697648 | 0.05244459 | 0.09036749 | [7 empty] | -0.09789795
Σ29(520) | -0.03873915 | -0.1100533 | 0.16552415 | 0.08815371 | 0.09127472 | 0.12299545 | 0.08031446 | 0.06477219 | 0.13658341 |  |  |  | -0.1100533
Σ5(210) | 0.04792048 | 0.0571187 | 0.06652807 | 0.0487896 | [8 empty] | 0.04792048
Σ13(320) | 0.00356541 | 0.09926399 | 0.15780457 | 0.08387308 | 0.06300113 | 0.05787632 | [6 empty] | 0.00356541
Σ25(430) | -0.04692463 | 0.04808539 | 0.06343783 | 0.14097886 | 0.03884586 | 0.0508396 | 0.06077885 | 0.04469957 | 0.03046842 |  |  |  | -0.04692463
Σ41(540) | -0.05245196 | 0.02861778 | 0.04719434 | 0.07031216 | 0.1498392 | 0.04066722 | 0.01628554 | 0.04443763 | 0.08172443 | 0.0512678 | 0.04156972 | 0.0264228 | -0.05245196
Table S1(e) | Segregation energy of Co
Segregation site
GB | L1 | L2 | L3 | L4 | L5 | L6 | L7 | L8 | L9 | L10 | L11 | L12
Σ37(610) | 0.23622079 | 0.00459249 | -0.02133562 | 0.014021 | 0.01939643 | -0.07509335 | 0.04078388 | 0.01405746 | 0.03161737 | 0.03369427 | 0.00992449 |  | -0.07509335
Σ13(510) | -0.03047666 | -0.05561574 | 0.19189166 | -0.06481281 | -0.11161178 | -0.00262633 | -0.03453254 | 0.03366295 | -0.02865733 |  |  |  | -0.11161178
Σ17(410) | -0.05058637 | 0.18659103 | -0.07261207 | -0.10130463 | -0.00568069 | -0.02795453 | 0.00017062 | [5 empty] | -0.10130463
Σ5(310) | -0.09875591 | 0.33620701 | -0.10734559 | -0.00396262 | -0.02615688 | [7 empty] | -0.10734559
Σ29(520) | 0.17013918 | 0.26049903 | -0.08582669 | -0.06349113 | -0.08680573 | 0.02256054 | 0.03063678 | 0.00293851 | -0.00493888 |  |  |  | -0.08680573
Σ5(210) | 0.12109946 | -0.04849006 | 0.05153868 | 0.06511015 | [8 empty] | -0.04849006
Σ13(320) | 0.0905127 | 0.02921718 | -0.05110847 | -0.02104784 | 0.02173641 | 0.00833733 | [6 empty] | -0.05110847
Σ25(430) | 0.13646136 | -0.0227449 | 0.03264727 | -0.07305658 | -0.00222887 | -0.00622858 | 0.01818238 | 0.04789213 | 0.05650102 |  |  |  | -0.07305658
Σ41(540) | 0.09971273 | -0.02803231 | -0.02778145 | 0.01802746 | -0.09247597 | -0.0290921 | -0.01417814 | -0.02568166 | 0.01812726 | -0.00974843 | -0.01159718 | 0.01044319 | -0.09247597
Table S1(f) | Segregation energy of Ni
Segregation site
GB | L1 | L2 | L3 | L4 | L5 | L6 | L7 | L8 | L9 | L10 | L11 | L12
Σ37(610) | 0.15759014 | 0.01852598 | 0.12373517 | 0.07734469 | -0.06803899 | -0.00764825 | 0.10318532 | 0.04819914 | 0.03520334 | -0.00102864 | 0.00983327 |  | -0.06803899
Σ13(510) | -0.08367261 | 0.00621339 | 0.31200506 | 0.07956199 | -0.03483175 | 0.0527134 | 0.00090951 | 0.13183811 | -0.02717196 |  |  |  | -0.08367261
Σ17(410) | -0.04967071 | 0.09307029 | 0.05388118 | -0.02852473 | 0.0594481 | -0.01454612 | 0.02581453 | [5 empty] | -0.04967071
Σ5(310) | -0.00459225 | 0.14898203 | -0.0492954 | 0.01079246 | -0.02018761 | [7 empty] | -0.0492954
Σ29(520) | 0.10618746 | 0.18768267 | -0.0380269 | 0.05935491 | -0.04522065 | 0.08535641 | 0.04443651 | 0.06771778 | 0.0035515 |  |  |  | -0.04522065
Σ5(210) | 0.08724787 | 0.00286231 | 0.03744448 | 0.09733816 | [8 empty] | 0.00286231
Σ13(320) | -0.02400821 | 0.10612557 | 0.03746304 | -0.02463984 | 0.02472786 | 0.08077867 | [6 empty] | -0.02463984
Σ25(430) | 0.03783874 | -0.0162788 | 0.13523875 | 0.01182578 | 0.03123819 | -0.02500075 | 0.03059823 | 0.1116853 | 0.00979227 |  |  |  | -0.02500075
Σ41(540) | -0.00164791 | -0.07253857 | 0.00015303 | 0.05065221 | 0.00499661 | 0.02204325 | -0.0169687 | -0.0652805 | 0.02830222 | 0.0453683 | 0.00992165 | 0.00682972 | -0.07253857
Table S1(g) | Segregation energy of Cu
Segregation site
GB | L1 | L2 | L3 | L4 | L5 | L6 | L7 | L8 | L9 | L10 | L11 | L12
Σ37(610) | -0.18601888 | 0.03023404 | 0.22568788 | 0.13812358 | -0.21503911 | 0.03828558 | 0.10431967 | 0.08511084 | 0.02137892 | -0.06738869 | -0.03531277 |  | -0.21503911
Σ13(510) | -0.21195067 | 0.06679032 | -0.22958347 | 0.15997395 | 0.02141052 | 0.07042942 | 0.02506132 | -0.0516328 | -0.05881595 |  |  |  | -0.22958347
Σ17(410) | -0.109166 | -0.2263758 | 0.11628865 | 0.01616964 | 0.06472061 | -0.00960874 | 0.01535757 | [5 empty] | -0.2263758
Σ5(310) | 0.01739735 | -0.12294792 | -0.01909223 | -0.03286123 | -0.0271195 | [7 empty] | -0.12294792
Σ29(520) | -0.14484229 | -0.03192863 | -0.05844688 | 0.1104651 | -0.0050974 | 0.08096402 | 0.00458371 | 0.13779034 | -0.02347385 |  |  |  | -0.14484229
Σ5(210) | -0.11122227 | 0.01282328 | -0.07594426 | 0.11233343 | [8 empty] | -0.11122227
Σ13(320) | -0.2412114 | 0.08796163 | 0.06039869 | -0.05361061 | -0.05264249 | 0.1366628 | [6 empty] | -0.2412114
Σ25(430) | -0.18719468 | -0.04408214 | 0.083743 | 0.02125585 | 0.02990078 | -0.07981069 | -0.07379059 | 0.2791862 | 0.00739464 |  |  |  | -0.18719468
Σ41(540) | -0.22546738 | -0.10956276 | 0.01421203 | 0.06608518 | 0.02915054 | 0.0367619 | -0.01369708 | -0.11694091 | -0.07511469 | 0.10720978 | 0.02649293 | -0.02580289 | -0.22546738
Table S1(h) | Segregation energy of Nb
Segregation site
GB | L1 | L2 | L3 | L4 | L5 | L6 | L7 | L8 | L9 | L10 | L11 | L12
Σ37(610) | -1.24567518 | -0.10026144 | 0.92690494 | 0.36555718 | -0.48033241 | 0.09633006 | 0.09611688 | 0.3048287 | 0.04944342 | -0.16102261 | -0.16751338 |  | -1.24567518
Σ13(510) | -0.46354898 | 0.08764078 | -1.25018972 | 0.74383571 | 0.06283501 | -0.03019783 | 0.11052842 | -0.10016177 | -0.19278413 |  |  |  | -1.25018972
Σ17(410) | -0.2615039 | -1.20124942 | 0.5746023 | 0.09092786 | -0.10575505 | 0.05014012 | -0.06885981 | [5 empty] | -1.20124942
Σ5(310) | 0.30743499 | -1.09433567 | 0.0439663 | -0.37980195 | -0.09394896 | [7 empty] | -1.09433567
Σ29(520) | -1.02255746 | -0.88550525 | 0.19795337 | 0.74590561 | 0.07596649 | 0.0196832 | -0.35679398 | 0.08272908 | -0.21662429 |  |  |  | -1.02255746
Σ5(210) | -0.62224443 | -0.22857375 | -0.84458182 | 0.01631377 | [8 empty] | -0.84458182
Σ13(320) | -0.80122154 | 0.03490594 | 0.0045727 | -0.11365611 | -0.612287 | 0.24974069 | [6 empty] | -0.80122154
Σ25(430) | -0.8804982 | -0.075988 | 0.04643327 | -0.03574681 | 0.02398303 | -0.29312237 | -0.65220418 | 0.09469799 | -0.02360266 |  |  |  | -0.8804982
Σ41(540) | -0.89276165 | -0.2170159 | 0.14141762 | 0.10719901 | -0.00503758 | 0.08039833 | -0.02571304 | -0.32738156 | -0.63500209 | 0.05375017 | 0.14416624 | -0.13816486 | -0.89276165
Table S1(i) | Segregation energy of Mo
Segregation site
GB | L1 | L2 | L3 | L4 | L5 | L6 | L7 | L8 | L9 | L10 | L11 | L12
Σ37(610) | -0.6185349 | -0.06063639 | 0.73150778 | 0.27701826 | -0.27229852 | 0.1192724 | 0.1441379 | 0.25815031 | 0.07195292 | -0.06730784 | -0.08957391 |  | -0.6185349
Σ13(510) | -0.26675869 | 0.05881869 | -0.6202555 | 0.59198649 | 0.07817136 | 0.03784729 | 0.12262391 | -0.03892562 | -0.12585565 |  |  |  | -0.6202555
Σ17(410) | -0.1194961 | -0.60476909 | 0.48916465 | 0.08296669 | -0.01155438 | 0.06709913 | -0.06099505 | [5 empty] | -0.60476909
Σ5(310) | 0.2976451 | -0.58002486 | 0.0405717 | -0.16762696 | -0.08459374 | [7 empty] | -0.58002486
Σ29(520) | -0.65473506 | -0.41381869 | 0.2018816 | 0.73585661 | 0.07450627 | 0.0878038 | -0.16495921 | 0.01413854 | -0.15418434 |  |  |  | -0.65473506
Σ5(210) | -0.32998985 | -0.1690895 | -0.53384421 | 0.00306386 | [8 empty] | -0.53384421
Σ13(320) | -0.46604895 | 0.10935651 | 0.07044924 | -0.05843585 | -0.26407623 | 0.16600912 | [6 empty] | -0.46604895
Σ25(430) | -0.50593308 | -0.02256819 | 0.09106738 | 0.02337797 | 0.04671264 | -0.20530022 | -0.32875615 | 0.1877519 | -0.01138157 |  |  |  | -0.50593308
Σ41(540) | -0.52113688 | -0.13774111 | 0.12545728 | 0.14451463 | 0.05464169 | 0.075632 | -0.00442885 | -0.22944729 | -0.33228003 | 0.19605255 | 0.12138826 | -0.08231925 | -0.52113688