## MACE-MP-0
MACE-MP-0 | Ti | V | Cr | Mn | Co | Ni | Cu | Nb | Mo | MAE
Sigma37(610) | -0.5851907 | -0.2791983 | -0.1614799 | -0.2118784 | -0.09233025 | -0.05807728 | -0.1851333 | -0.8484694 | -0.4460621 | 0.1425393
Sigma13(510) | -0.5727234 | -0.2893514 | -0.1318607 | -0.2033607 | -0.1072311 | -0.06716477 | -0.1907452 | -0.8232177 | -0.4465055 | 0.1459761
Sigma17(410) | -0.567087 | -0.2906337 | -0.07972923 | -0.1586987 | -0.1159321 | -0.07706853 | -0.189287 | -0.8246041 | -0.4443073 | 0.1227644
Sigma5(310) | -0.6064733 | -0.2680641 | -0.04063661 | -0.1233822 | -0.1650262 | -0.1180636 | -0.1928506 | -0.8686174 | -0.4595332 | 0.09524438
Sigma29(520) | -0.5674819 | -0.3586397 | -0.08967429 | -0.1349946 | -0.1720814 | -0.1438797 | -0.1849741 | -0.7987134 | -0.5113457 | 0.1008225
Sigma5(210) | -0.1351218 | -0.0999486 | -0.05121161 | -0.1198141 | -0.01643394 | -0.006864206 | -0.06575798 | -0.2045009 | -0.1132459 | 0.2389312
Sigma13(320) | -0.8044853 | -0.661571 | -0.4468681 | -0.467483 | -0.4842589 | -0.3714512 | -0.5351529 | -0.9497689 | -0.6990583 | 0.3695775
Sigma25(430) | -0.6031223 | -0.480635 | -0.2559061 | -0.301278 | -0.2962493 | -0.1578305 | -0.3633934 | -0.7447033 | -0.5314238 | 0.1747039
Sigma41(540) | -0.5331217 | -0.4136549 | -0.1913849 | -0.2376703 | -0.2262804 | -0.09477299 | -0.30872 | -0.6897458 | -0.4562166 | 0.1345444
MAE | 0.2564231 | 0.1812777 | 0.1905946 | 0.1366292 | 0.1112659 | 0.08144319 | 0.09052973 | 0.3086552 | 0.1682851 | 0.169456
| 0.3091093 | 0.05989835 | 0.2221799 | 0.06497841 | 0.01723025 | 0.009922719 | 0.02986673 | 0.3972306 | 0.1724379 | 0.1425393
| 0.3653766 | 0.1062514 | 0.1538607 | 0.0277607 | 0.004368851 | 0.01653523 | 0.03885482 | 0.4269823 | 0.1737945 | 0.1459761
| 0.327613 | 0.04433373 | 0.1085292 | 0.008201331 | 0.01463206 | 0.02736853 | 0.03711304 | 0.3765959 | 0.1604927 | 0.1227644
| 0.1858267 | 0.03526411 | 0.06803661 | 0.02548222 | 0.05772621 | 0.06876363 | 0.06995064 | 0.2256826 | 0.1204668 | 0.09524438
| 0.2052181 | 0.02843966 | 0.05747429 | 0.02489459 | 0.0852814 | 0.09867974 | 0.04017407 | 0.2238866 | 0.1433543 | 0.1008225
| 0.5317782 | 0.2487514 | 0.05421161 | 0.1677141 | 0.03206606 | 0.009764206 | 0.04544202 | 0.6400991 | 0.4205541 | 0.2389312
| 0.2985853 | 0.560971 | 0.5399681 | 0.471083 | 0.4331589 | 0.3468512 | 0.2939529 | 0.1485689 | 0.2330583 | 0.3695775
| 0.01082234 | 0.314535 | 0.2991061 | 0.254378 | 0.2231493 | 0.1328305 | 0.1761934 | 0.1357967 | 0.02552378 | 0.1747039
| 0.07347833 | 0.2330549 | 0.2119849 | 0.1851703 | 0.1337804 | 0.02227299 | 0.08322003 | 0.2030542 | 0.06488338 | 0.1345444
| 0.2564231 | 0.1812777 | 0.1905946 | 0.1366292 | 0.1112659 | 0.08144319 | 0.09052973 | 0.3086552 | 0.1682851 | 0.169456

## Summary
Potential | MAE(eV)
MACE-MP-0 | 0.169456
CHGNet(v0.3.0) | 0.149517
CHGNet(v0.2.0) | 0.7861909
SevenNet-0 | 2.781136
FeCrCoNiCu_Deluigi | 0.2579431
FeCu_Lee | 0.3068936

## CHGNet(v0.3.0)
CHGNet(v0.3.0) | Ti | V | Cr | Mn | Co | Ni | Cu | Nb | Mo | MAE
Sigma37(610) | -0.5546265 | -0.2042656 | -0.006111145 | -0.03071594 | -0.05011368 | -0.05093765 | -0.1775665 | -0.8735619 | -0.3543777 | 0.149517
Sigma13(510) | -0.5250282 | -0.219471 | -0.01042175 | -0.0109787 | -0.05470276 | -0.05499649 | -0.1576805 | -0.8481369 | -0.3643074 | 0.1392717
Sigma17(410) | -0.5022125 | -0.2343178 | -0.02547455 | 0.03038406 | -0.05441666 | -0.05400467 | -0.1469078 | -0.8257942 | -0.3720932 | 0.1624513
Sigma5(310) | -0.4631081 | -0.1869392 | -0.03996277 | 0.06681061 | -0.07772827 | -0.06650162 | -0.130703 | -0.6462021 | -0.3009224 | 0.1549801
Sigma29(520) | -0.4005318 | -0.2414131 | -0.05877686 | 0.03696442 | -0.07987976 | -0.07414627 | -0.132946 | -0.6371384 | -0.3350716 | 0.1543198
Sigma5(210) | -0.2706604 | -0.2073288 | -0.02362442 | 0.0699234 | -0.01838684 | 0.01544189 | -0.07032776 | -0.4251556 | -0.2486687 | 0.1541563
Sigma13(320) | -0.2683144 | -0.1069832 | 0.006454468 | 0.06885529 | -0.02372742 | -0.03638077 | -0.1383629 | -0.4374008 | -0.2581673 | 0.1527068
Sigma25(430) | -0.3048592 | -0.2181931 | -0.1525497 | -0.1400414 | -0.03269577 | -0.156189 | -0.1398811 | -0.4489861 | -0.3034859 | 0.1232769
Sigma41(540) | -0.3689003 | -0.2687874 | -0.07978821 | -0.1100693 | -0.04627991 | -0.1895485 | -0.2416649 | -0.4619064 | -0.3561287 | 0.164585
MAE | 0.333951 | 0.05400779 | 0.07298389 | 0.114206 | 0.03437433 | 0.04097539 | 0.04618836 | 0.403202 | 0.2457641 | 0.1399048
| 0.3396735 | 0.01503441 | 0.06681115 | 0.1161841 | 0.02498632 | 0.01706235 | 0.03743347 | 0.3721381 | 0.2641223 | 0.1392717
| 0.4130718 | 0.03637098 | 0.03242175 | 0.1646213 | 0.05689724 | 0.02870351 | 0.07191949 | 0.4020631 | 0.2559926 | 0.1624513
| 0.3924875 | 0.01198222 | 0.05427455 | 0.1972841 | 0.04688334 | 0.004304669 | 0.07949219 | 0.3754058 | 0.2327068 | 0.1549801
| 0.3291919 | 0.04586076 | 0.06736277 | 0.1647106 | 0.02957173 | 0.01720162 | 0.007802972 | 0.4480979 | 0.2790776 | 0.1543198
| 0.3721682 | 0.08878688 | 0.02657686 | 0.1470644 | 0.006920239 | 0.02894627 | 0.01185399 | 0.3854616 | 0.3196284 | 0.1541563
| 0.3962396 | 0.1413712 | 0.02662442 | 0.0220234 | 0.03011316 | 0.01254189 | 0.04087224 | 0.4194444 | 0.2851313 | 0.1527068
| 0.2375856 | 0.006383185 | 0.08664553 | 0.06525529 | 0.02737258 | 0.01178077 | 0.1028371 | 0.3637992 | 0.2078327 | 0.1232769
| 0.2874408 | 0.05209305 | 0.1957497 | 0.09314135 | 0.04040423 | 0.131189 | 0.04731887 | 0.4315139 | 0.2024141 | 0.164585
| 0.2376997 | 0.08818738 | 0.1003882 | 0.05756927 | 0.04622009 | 0.1170485 | 0.01616489 | 0.4308936 | 0.1649713 | 0.1399048
| 0.333951 | 0.05400779 | 0.07298389 | 0.114206 | 0.03437433 | 0.04097539 | 0.04618836 | 0.403202 | 0.2457641 | 0.149517
| 0.3798206 | 0.06855634 | 1.100678 | 0.7909058 | 0.3327074 | 0.2509169 | 0.1741092 | 0.2987382 | 0.4270368
| 0.4403281 | 0.19864 | 1.473716 | 0.9374789 | 0.5098319 | 0.3429332 | 0.3132382 | 0.321599 | 0.4126916
| 0.4386805 | 0.04864889 | 1.884533 | 1.18205 | 0.4628168 | 0.08661306 | 0.3511139 | 0.3125256 | 0.3847665
| 0.415489 | 0.1969964 | 2.458495 | 1.682437 | 0.2755986 | 0.3489172 | 0.06349042 | 0.4094836 | 0.4811683
| 0.4816465 | 0.2688882 | 0.8253682 | 1.335735 | 0.07972626 | 0.6404042 | 0.08186454 | 0.3769427 | 0.488206
| 0.5941514 | 0.4054236 | 8.874807 | 0.4597787 | 0.6208899 | 4.324791 | 0.3675561 | 0.4966189 | 0.5341539
| 0.4696296 | 0.06345114 | 0.9306717 | 18.12647 | 0.535667 | 0.478893 | 0.4263562 | 0.4540679 | 0.445993
| 0.485296 | 0.3136246 | 4.531244 | 1.985956 | 0.5527254 | 5.247559 | 0.2527717 | 0.4900783 | 0.400107
| 0.3918558 | 0.4883022 | 4.873214 | 1.096558 | 0.4996767 | 1.614462 | 0.07168464 | 0.4826317 | 0.3165828
| 0.3396735 | 0.01503441 | -0.06681115 | 0.1161841 | 0.02498632 | 0.01706235 | 0.03743347 | 0.3721381 | 0.2641223
| 0.4130718 | -0.03637098 | -0.03242175 | 0.1646213 | 0.05689724 | 0.02870351 | 0.07191949 | 0.4020631 | 0.2559926
| 0.3924875 | 0.01198222 | -0.05427455 | 0.1972841 | 0.04688334 | -0.004304669 | 0.07949219 | 0.3754058 | 0.2327068
| 0.3291919 | 0.04586076 | -0.06736277 | 0.1647106 | 0.02957173 | -0.01720162 | -0.007802972 | 0.4480979 | 0.2790776
| 0.3721682 | 0.08878688 | -0.02657686 | 0.1470644 | 0.006920239 | -0.02894627 | 0.01185399 | 0.3854616 | 0.3196284
| 0.3962396 | 0.1413712 | -0.02662442 | 0.0220234 | 0.03011316 | 0.01254189 | 0.04087224 | 0.4194444 | 0.2851313
| 0.2375856 | -0.006383185 | -0.08664553 | 0.06525529 | 0.02737258 | -0.01178077 | 0.1028371 | 0.3637992 | 0.2078327
| 0.2874408 | -0.05209305 | -0.1957497 | -0.09314135 | 0.04040423 | -0.131189 | 0.04731887 | 0.4315139 | 0.2024141
| 0.2376997 | -0.08818738 | -0.1003882 | -0.05756927 | 0.04622009 | -0.1170485 | -0.01616489 | 0.4308936 | 0.1649713

## CHGNet(v0.2.0)
CHGNet(v0.2.0) | Ti | V | Cr | Mn | Ni | Cu | Nb | Mo | Co | MAE
Sigma37(610) | -1.073719 | -1.033527 | -1.101505 | -0.8433151 | -1.991295 | -0.6789665 | -1.422249 | -2.060886 | empty | 0.9252329
Sigma13(510) | 0.9437904 | 1.000217 | -0.02967453 | 0.1190453 | 0.03403473 | 1.23304 | 0.6235695 | 0.04030228 | 0.001144409 | 0.8487798
Sigma17(410) | 1.011051 | 0.9512444 | -0.03800583 | 0.1404877 | 0.03378296 | 1.246399 | 0.7129784 | 0.03769684 | 0.01932907 | 0.8567861
Sigma5(310) | -0.822567 | -0.8402824 | -1.815319 | -1.470829 | -1.765709 | -0.5102463 | -1.094341 | -1.755581 | -1.830322 | 0.9839775
Sigma29(520) | 0.9732857 | 0.1566811 | -0.1213188 | 0.1474113 | 0.009407043 | 1.221794 | -0.7721214 | -1.375591 | -0.01277161 | 0.6183266
Sigma5(210) | 1.03558 | 1.091796875 | 0.05286026 | 0.2545662 | 0.008605957 | 1.232571 | 0.8035202 | 0.005062103 | 0.006397247 | 0.7767621
Sigma13(320) | 1.033634 | 1.051762 | -0.03693771 | 0.135891 | -0.004936218 | 1.231483 | 0.8460732 | -0.02122116 | -0.02482605 | 0.7294331
Sigma25(430) | 1.014874 | 1.066772 | -0.1554909 | 0.03846359 | -0.06239319 | 1.185894 | 0.8420105 | -0.07675552 | -0.05924606 | 0.7361456
Sigma41(540) | 0.6009865 | 0.7361183 | -0.5543633 | -0.3452797 | -0.4300461 | 0.7979507 | 0.4394875 | -0.3629265 | -0.3744965 | 0.6157232
MAE | 1.311121 | 1.003545 | 0.4628973 | 0.4051099 | 0.4892279 | 1.057649 | 0.921639 | 0.8135685 | 0.5890566 | 0.7861909
| 0.179419 | 0.8142274 | 1.162205 | 0.6964151 | 1.916195 | 0.6109665 | 1.207249 | 0.8151864 |  | 0.9252329
| 1.88189 | 1.183317 | 0.05167453 | 0.2946453 | 0.1456347 | 1.31674 | 0.8531695 | 1.290502 | 0.6214444 | 0.8487798
| 1.905751 | 1.197544 | 0.06680583 | 0.3073877 | 0.135083 | 1.296099 | 0.9393784 | 1.238897 | 0.6241291 | 0.8567861
| 0.03026699 | 0.6074824 | 1.842719 | 1.372929 | 1.658409 | 0.4609463 | 0.9714413 | 0.6612809 | 1.250322 | 0.9839775
| 1.745986 | 0.4868811 | 0.08911882 | 0.2575113 | 0.09620704 | 1.266994 | 0.6273214 | 0.3529913 | 0.6419284 | 0.6183266
| 1.70248 | 1.440496875 | 0.04986026 | 0.2066662 | 0.05710596 | 1.229671 | 0.9147202 | 0.8496621 | 0.5401972 | 0.7767621
| 1.539534 | 1.152362 | 0.1300377 | 0.132291 | 0.04616378 | 1.256083 | 1.087273 | 0.7799788 | 0.441174 | 0.7294331
| 1.607174 | 1.232872 | 0.1986909 | 0.08536359 | 0.01070681 | 1.210894 | 1.02921 | 0.8037445 | 0.4466539 | 0.7361456
| 1.207586 | 0.9167183 | 0.5749633 | 0.2927797 | 0.3375461 | 0.8704507 | 0.6649875 | 0.5298735 | 0.1466035 | 0.6157232
| 1.311121 | 1.003545 | 0.4628973 | 0.4051099 | 0.4892279 | 1.057649 | 0.921639 | 0.8135685 | 0.5890566 | 0.7861909

## SevenNet-0
SevenNet-0 | Ti | V | Cr | Mn | Co | Ni | Cu | Nb | Mo | MAE
Sigma37(610) | 1.635559 | 3.287354 | 2.94104 | 4.491882 | 3.787964 | 2.37616 | 2.2453 | 0.4971924 | 2.616455 | 3.033445
Sigma13(510) | 1.576843 | 2.81543 | 3.271484375 | 4.097107 | 3.524414 | 2.372498 | 2.251343 | 0.767578125 | 3.219971 | 3.051874
Sigma17(410) | 1.389343 | 2.617126 | 2.92334 | 3.5047 | 2.599731 | 1.770691 | 1.916199 | 0.01318359375 | 3.044067 | 2.58232
Sigma5(310) | 2.35907 | 3.080566 | 3.309814 | 4.433716 | 3.535889 | 2.691833 | Empty | 1.392944 | 3.747681 | 3.434752
Sigma29(520) | 2.120667 | 2.844727 | 3.303467 | 3.999329 | 3.734985 | 2.32428 | 2.612732 | 0.5522461 | 2.869019 | 3.062306
Sigma5(210) | 2.05603 | 2.939392 | 3.137878 | 4.273254 | 3.389709 | 2.247192 | Empty | 1.156921 | 3.561218 | 3.143787
Sigma13(320) | -0.5928345 | -0.2865601 | 0.3052979 | 1.513733 | 0.541748 | -0.2789917 | -0.4351196 | -1.662109375 | 1.04126 | 0.600506
Sigma25(430) | 2.53949 | 3.363892 | 3.709473 | 4.684448 | 3.547363 | 2.592712 | -0.7053833 | 1.544067 | 3.856567 | 3.178088
Sigma41(540) | Empty | Empty | 3.19519 | 4.318054 | 3.542847 | 2.345886 | Empty | Empty | Empty | 3.399719
MAE | 2.414405 | 2.857618 | 2.870043 | 4.006836 | 3.216883 | 2.151794 | 1.758913 | 1.790518 | 3.56753 | 2.781136
| 2.529859 | 3.506654 | 2.88034 | 4.638782 | 3.863064 | 2.44416 | 2.4603 | 1.742892 | 3.234955 | 3.033445
| 2.514943 | 2.99853 | 3.249484375 | 4.272707 | 3.636014 | 2.456198 | 2.480943 | 2.017778125 | 3.840271 | 3.051874
| 2.284043 | 2.863426 | 2.89454 | 3.6716 | 2.701031 | 1.820391 | 2.142599 | 1.214384 | 3.648867 | 2.58232
| 3.15137 | 3.313366 | 3.282414 | 4.531616 | 3.643189 | 2.741133 |  | 2.487244 | 4.327681 | 3.434752
| 2.893367 | 3.174927 | 3.335667 | 4.109429 | 3.821785 | 2.36948 | 2.757532 | 1.574846 | 3.523719 | 3.062306
| 2.72293 | 3.288092 | 3.134878 | 4.225354 | 3.438209 | 2.244292 |  | 2.001521 | 4.095018 | 3.143787
| 0.08693447 | 0.1859601 | 0.2121979 | 1.510133 | 0.592848 | 0.2543917 | 0.1939196 | 0.860909375 | 1.50726 | 0.600506
| 3.13179 | 3.529992 | 3.666273 | 4.731348 | 3.620463 | 2.617712 | 0.5181833 | 2.424567 | 4.362467 | 3.178088
|  |  | 3.17459 | 4.370554 | 3.635347 | 2.418386 |  |  |  | 3.399719
| 2.414405 | 2.857618 | 2.870043 | 4.006836 | 3.216883 | 2.151794 | 1.758913 | 1.790518 | 3.56753 | 2.781136

## FeCrCoNiCu_Deluigi
FeCrCoNiCu_Deluigi | Cr | Co | Ni | Cu | MAE
Sigma37(610) | -0.4653991 | -0.3382148 | -0.3298236 | -0.7173004 | 0.3883345
Sigma13(510) | -0.3506708 | -0.1665429 | -0.2220885 | -0.4941706 | 0.2076432
Sigma17(410) | -0.3391267 | -0.1859597 | -0.2229985 | -0.4726258 | 0.2180277
Sigma5(310) | -0.2480862 | -0.1494389 | -0.1606703 | -0.3264514 | 0.1581367
Sigma29(520) | -0.7152807 | -0.615376 | -0.6373063 | -0.8928712 | 0.6379585
Sigma5(210) | -0.267004 | -0.1572878 | -0.1775881 | -0.312938 | 0.1902545
Sigma13(320) | -0.2540977 | -0.1264932 | -0.1558201 | -0.3542612 | 0.1667181
Sigma25(430) | -0.2616358 | -0.1437508 | -0.1640518 | -0.4337073 | 0.1902614
Sigma41(540) | -0.2649458 | -0.1465503 | -0.16933 | -0.4456875 | 0.1641534
MAE | 0.3814274 | 0.1424794 | 0.2027308 | 0.3051348 | 0.2579431
| 0.5260991 | 0.2631148 | 0.2618236 | 0.5023004 | 0.3883345
| 0.3726708 | 0.05494293 | 0.1383885 | 0.2645706 | 0.2076432
| 0.3679267 | 0.08465973 | 0.1732985 | 0.2462258 | 0.2180277
| 0.2754862 | 0.04213886 | 0.1113703 | 0.2035514 | 0.1581367
| 0.6830807 | 0.528576 | 0.5921063 | 0.7480712 | 0.6379585
| 0.270004 | 0.1087878 | 0.1804881 | 0.201738 | 0.1902545
| 0.3471977 | 0.07539323 | 0.1312201 | 0.1130612 | 0.1667181
| 0.3048358 | 0.07065079 | 0.1390518 | 0.2465073 | 0.1902614
| 0.2855458 | 0.05405031 | 0.09683003 | 0.2201875 | 0.1641534
| 0.3814274 | 0.1424794 | 0.2027308 | 0.3051348 | 0.2579431

## FeCu_Lee
FeCu_Lee | Cu
Sigma37(610) | -0.6376031
Sigma13(510) | -0.5492375
Sigma17(410) | -0.1796214
Sigma5(310) | -0.6225256
Sigma29(520) | -0.9226144
Sigma5(210) | -0.1804705
Sigma13(320) | -0.3702044
Sigma25(430) | -0.4387584
Sigma41(540) | -0.4712502
-0.4858095
0.4226031
0.3196375
0.0467786
0.4996256
0.7778144
0.06927054
0.1290044
0.2515584
0.2457502
0.3068936

## DFT
DFT | Ti | V | Cr | Mn | Co | Ni | Cu | Nb | Mo
Sigma37(610) | -0.8943 | -0.2193 | 0.0607 | -0.1469 | -0.0751 | -0.068 | -0.215 | -1.2457 | -0.6185
Sigma13(510) | -0.9381 | -0.1831 | 0.022 | -0.1756 | -0.1116 | -0.0837 | -0.2296 | -1.2502 | -0.6203
Sigma17(410) | -0.8947 | -0.2463 | 0.0288 | -0.1669 | -0.1013 | -0.0497 | -0.2264 | -1.2012 | -0.6048
Sigma5(310) | -0.7923 | -0.2328 | 0.0274 | -0.0979 | -0.1073 | -0.0493 | -0.1229 | -1.0943 | -0.58
Sigma29(520) | -0.7727 | -0.3302 | -0.0322 | -0.1101 | -0.0868 | -0.0452 | -0.1448 | -1.0226 | -0.6547
Sigma5(210) | -0.6669 | -0.3487 | 0.003 | 0.0479 | -0.0485 | 0.0029 | -0.1112 | -0.8446 | -0.5338
Sigma13(320) | -0.5059 | -0.1006 | 0.0931 | 0.0036 | -0.0511 | -0.0246 | -0.2412 | -0.8012 | -0.466
Sigma25(430) | -0.5923 | -0.1661 | 0.0432 | -0.0469 | -0.0731 | -0.025 | -0.1872 | -0.8805 | -0.5059
Sigma41(540) | -0.6066 | -0.1806 | 0.0206 | -0.0525 | -0.0925 | -0.0725 | -0.2255 | -0.8928 | -0.5211