## MACE-MP-0
MACE-MP-0 | Ti | V | Cr | Mn | Co | Ni | Cu | Nb | Mo | W | MAE
Sigma3(1-11) | -0.3369117 | -0.1367337 | -0.01970388 | -0.05433259 | -0.1264656 | -0.1596307 | -0.1913236 | -0.5244852 | -0.288194 | -0.253908 | 0.1931778
Sigma3(1-12) | -0.01805861 | 0.02669437 | 0.0375144 | 0.0008894591 | -0.02343894 | -0.03486819 | -0.03615453 | 0.006797968 | -0.03678693 | -0.04948959 | 0.09730994
Sigma9(2-21) | -0.5485344 | -0.2604807 | 0.01414768 | -0.06523363 | -0.1235747 | -0.1474825 | -0.1690862 | -0.8355136 | -0.4223606 | -0.4214797 | 0.2084322
Sigma11(3-32) | -0.2614794 | -0.07451172 | 0.04389832 | 0.005866366 | -0.04060027 | -0.0886236 | -0.05518221 | -0.4494552 | -0.2185312 | -0.2097423 | 0.3831639
MAE | 0.198754 | 0.07984926 | 0.2064641 | 0.4317974 | 0.04898012 | 0.2798488 | 0.4195634 | 0.256836 | 0.1385318 | 0.1445849 | 0.220521
| 0.1430883 | 0.02673368 | 0.1602961 | 0.4456674 | 0.05353442 | 0.2503693 | 0.3186764 | 0.2455148 | 0.151806 | 0.136092 | 0.1931778
| 0.07194139 | 0.02669437 | 0.1075144 | 0.1808895 | 0.01656106 | 0.1151318 | 0.2038455 | 0.156798 | 0.06321307 | 0.03051041 | 0.09730994
| 0.1914656 | 0.1404807 | 0.2241477 | 0.4747664 | 0.01642526 | 0.2825175 | 0.4709138 | 0.1644864 | 0.007639417 | 0.1114797 | 0.2084322
| 0.3885206 | 0.1254883 | 0.3338983 | 0.6258664 | 0.1093997 | 0.4713764 | 0.6848178 | 0.4605448 | 0.3314688 | 0.3002577 | 0.3831639
| 0.198754 | 0.07984926 | 0.2064641 | 0.4317974 | 0.04898012 | 0.2798488 | 0.4195634 | 0.256836 | 0.1385318 | 0.1445849 | 0.220521
| 0.1430883 | -0.02673368 | 0.1602961 | 0.4456674 | 0.05353442 | 0.2503693 | 0.3186764 | 0.2455148 | 0.151806 | 0.136092
| 0.07194139 | 0.02669437 | 0.1075144 | 0.1808895 | 0.01656106 | 0.1151318 | 0.2038455 | 0.156798 | 0.06321307 | 0.03051041
| 0.1914656 | -0.1404807 | 0.2241477 | 0.4747664 | 0.01642526 | 0.2825175 | 0.4709138 | 0.1644864 | 0.007639417 | -0.1114797
| 0.3885206 | 0.1254883 | 0.3338983 | 0.6258664 | 0.1093997 | 0.4713764 | 0.6848178 | 0.4605448 | 0.3314688 | 0.3002577

## CHGNet(v0.3.0)
CHGNet(v0.3.0) | Ti | V | Cr | Mn | Co | Ni | Cu | Nb | Mo | W | MAE
Sigma3(1-11) | -1.174065 | -0.1321106 | -0.1136856 | -0.1513138 | -0.1052399 | -0.1041031 | -0.0790329 | -1.181564 | -0.212471 | -0.2183151 | 0.2753578
Sigma3(1-12) | 0.03623962 | 0.003799438 | -0.0166626 | -0.01359558 | -0.03167725 | -0.03610229 | -0.01766968 | 0.05540466 | -0.04147339 | -0.02864075 | 0.1009622
Sigma9(2-21) | -0.3527145 | -0.1795235 | -0.07839203 | -0.1437836 | -0.1139259 | -0.1121826 | -0.07915115 | -0.6398125 | -0.3271675 | -0.3288689 | 0.2361263
Sigma11(3-32) | -0.1683464 | -0.08706093 | -0.0717659 | -0.07692719 | -0.08808517 | -0.1134472 | -0.07406044 | -0.3368759 | -0.2242126 | -0.2446766 | 0.3694542
MAE | 0.4223108 | 0.04959314 | 0.1173735 | 0.363595 | 0.04276794 | 0.2960412 | 0.4700215 | 0.3875702 | 0.1786689 | 0.1268091 | 0.2454751
| 0.6940646 | 0.0221106 | 0.06631439 | 0.3486862 | 0.07476013 | 0.3058969 | 0.4309671 | 0.4115643 | 0.227529 | 0.1716849 | 0.2753578
| 0.1262396 | 0.003799438 | 0.0533374 | 0.1664044 | 0.008322754 | 0.1138977 | 0.2223303 | 0.2054047 | 0.05852661 | 0.05135925 | 0.1009622
| 0.3872855 | 0.05952347 | 0.131608 | 0.3962164 | 0.02607407 | 0.3178174 | 0.5608488 | 0.3601875 | 0.1028325 | 0.01886887 | 0.2361263
| 0.4816536 | 0.1129391 | 0.2182341 | 0.5430728 | 0.06191483 | 0.4465528 | 0.6659396 | 0.5731241 | 0.3257874 | 0.2653234 | 0.3694542
| 0.4223108 | 0.04959314 | 0.1173735 | 0.363595 | 0.04276794 | 0.2960412 | 0.4700215 | 0.3875702 | 0.1786689 | 0.1268091 | 0.2454751
| -0.6940646 | -0.0221106 | 0.06631439 | 0.3486862 | 0.07476013 | 0.3058969 | 0.4309671 | -0.4115643 | 0.227529 | 0.1716849
| 0.1262396 | 0.003799438 | 0.0533374 | 0.1664044 | 0.008322754 | 0.1138977 | 0.2223303 | 0.2054047 | 0.05852661 | 0.05135925
| 0.3872855 | -0.05952347 | 0.131608 | 0.3962164 | 0.02607407 | 0.3178174 | 0.5608488 | 0.3601875 | 0.1028325 | -0.01886887
| 0.4816536 | 0.1129391 | 0.2182341 | 0.5430728 | 0.06191483 | 0.4465528 | 0.6659396 | 0.5731241 | 0.3257874 | 0.2653234
[5 empty] | Potential | Error (eV) | Ti | Mn | Ni | Cu | Nb
[5 empty] | MACE-MP-0 | Sigma3(1-11) | 0.1430883 | 0.4456674 | 0.2503693 | 0.3186764 | 0.2455148
[6 empty] | Sigma9(2-21) | 0.1914656 | 0.4747664 | 0.2825175 | 0.4709138 | 0.1644864
[6 empty] | Sigma11(3-32) | 0.3885206 | 0.6258664 | 0.4713764 | 0.6848178 | 0.4605448
[5 empty] | CHGNet(v0.3.0) | Sigma3(1-11) | -0.6940646 | 0.3486862 | 0.3058969 | 0.4309671 | -0.4115643
[6 empty] | Sigma9(2-21) | 0.3872855 | 0.3962164 | 0.3178174 | 0.5608488 | 0.3601875
[6 empty] | Sigma11(3-32) | 0.4816536 | 0.5430728 | 0.4465528 | 0.6659396 | 0.5731241
[5 empty] | CHGNet(v0.2.0) | Sigma3(1-11) | 0.1452298 | 0.5042267 | 0.3837244 | 0.3958719 | 0.1253543
[6 empty] | Sigma9(2-21) | 0.2258665 | 0.449153 | 0.2715642 | 0.4889647 | 0.1857796
[6 empty] | Sigma11(3-32) | 0.2332214 | 0.583171 | 0.3847681 | 0.6070921 | 0.2514841

## CHGNet(v0.2.0)
CHGNet(v0.2.0) | Ti | V | Cr | Mn | Co | Ni | Cu | Nb | Mo | W | MAE
Sigma3(1-11) | -0.3347702 | -0.1927109 | -0.04198456 | 0.004226685 | -0.02763367 | -0.02627563 | -0.1141281 | -0.6446457 | -0.2497101 | -0.3060608 | 0.2201729
Sigma3(1-12) | -0.1068268 | -0.08776855 | -0.04324341 | 0.004821777 | -0.06178284 | -0.08724976 | -0.04273987 | -0.1682281 | -0.04078674 | -0.09132385 | 0.06867322
Sigma9(2-21) | -0.5141335 | -0.2444763 | -0.1207428 | -0.09084702 | -0.1185226 | -0.1584358 | -0.1510353 | -0.8142204 | -0.321846 | -0.4860573 | 0.214075
Sigma11(3-32) | -0.4167786 | -0.2471333 | -0.1104832 | -0.03682899 | -0.1142254 | -0.1752319 | -0.1329079 | -0.6585159 | -0.2775421 | -0.4008293 | 0.270379
MAE | 0.1552861 | 0.08552225 | 0.1083865 | 0.4303431 | 0.05785028 | 0.2757017 | 0.4222972 | 0.1452115 | 0.1575288 | 0.09512276 | 0.193325
| 0.1452298 | 0.08271088 | 0.1380154 | 0.5042267 | 0.1523663 | 0.3837244 | 0.3958719 | 0.1253543 | 0.1902899 | 0.08393921 | 0.2201729
| 0.01682678 | 0.08776855 | 0.02675659 | 0.1848218 | 0.02178284 | 0.06275024 | 0.1972601 | 0.01822815 | 0.05921326 | 0.01132385 | 0.06867322
| 0.2258665 | 0.1244763 | 0.0892572 | 0.449153 | 0.02147736 | 0.2715642 | 0.4889647 | 0.1857796 | 0.108154 | 0.1760573 | 0.214075
| 0.2332214 | 0.04713326 | 0.1795168 | 0.583171 | 0.03577461 | 0.3847681 | 0.6070921 | 0.2514841 | 0.2724579 | 0.1091707 | 0.270379
| 0.1552861 | 0.08552225 | 0.1083865 | 0.4303431 | 0.05785028 | 0.2757017 | 0.4222972 | 0.1452115 | 0.1575288 | 0.09512276 | 0.193325
| 0.1452298 | -0.08271088 | 0.1380154 | 0.5042267 | 0.1523663 | 0.3837244 | 0.3958719 | 0.1253543 | 0.1902899 | 0.08393921
| -0.01682678 | -0.08776855 | 0.02675659 | 0.1848218 | -0.02178284 | 0.06275024 | 0.1972601 | -0.01822815 | 0.05921326 | -0.01132385
| 0.2258665 | -0.1244763 | 0.0892572 | 0.449153 | 0.02147736 | 0.2715642 | 0.4889647 | 0.1857796 | 0.108154 | -0.1760573
| 0.2332214 | -0.04713326 | 0.1795168 | 0.583171 | 0.03577461 | 0.3847681 | 0.6070921 | 0.2514841 | 0.2724579 | 0.1091707

## M3GNet
M3GNet | Ti | V | Cr | Mn | Co | Ni | Cu | Nb | Mo | W | MAE
Sigma3(1-11) | -1.021423 | -0.3842163 | -0.326355 | -0.2922363 | -0.3328857 | -0.4072876 | -0.4354858 | -0.9058228 | -0.4417725 | -0.5740967 | 0.17215625
Sigma3(1-12) | -0.4517517 | -0.09832764 | -0.09024048 | -0.09771729 | -0.05065918 | -0.0796814 | -0.05603027 | -0.2637329 | -0.1059875 | -0.177063 | 0.1044333
Sigma9(2-21) | -1.280151 | -0.2541504 | -0.241394 | -0.1639404 | -0.2914429 | -0.288269 | -0.4926147 | -1.098083 | -0.3768921 | -0.5077515 | 0.1871257
Sigma11(3-32) | -0.995575 | -0.2430725 | -0.1262817 | -0.09417725 | -0.1141052 | -0.1616516 | -0.1786804 | -0.7851257 | -0.3742371 | -0.5353699 | 0.2399758
MAE | 0.4472253 | 0.1374417 | 0.09042694 | 0.2979822 | 0.08772064 | 0.1532776 | 0.2417972 | 0.1181284 | 0.05915771 | 0.1260703 | 0.1759228
| 0.5414233 | 0.2742163 | 0.146355 | 0.2077637 | 0.1528857 | 0.002712402 | 0.07451416 | 0.1358228 | 0.001772461 | 0.1840967 | 0.17215625
| 0.3617517 | 0.09832764 | 0.02024048 | 0.08228271 | 0.01065918 | 0.0703186 | 0.1839697 | 0.1137329 | 0.005987549 | 0.09706299 | 0.1044333
| 0.5401514 | 0.1341504 | 0.03139404 | 0.3760596 | 0.1514429 | 0.141731 | 0.1473853 | 0.0980835 | 0.05310791 | 0.1977515 | 0.1871257
| 0.345575 | 0.04307251 | 0.1637183 | 0.5258228 | 0.03589478 | 0.3983484 | 0.5613196 | 0.1248743 | 0.1757629 | 0.02536987 | 0.2399758
| 0.4472253 | 0.1374417 | 0.09042694 | 0.2979822 | 0.08772064 | 0.1532776 | 0.2417972 | 0.1181284 | 0.05915771 | 0.1260703 | 0.1759228
| -0.5414233 | -0.2742163 | -0.146355 | 0.2077637 | -0.1528857 | 0.002712402 | 0.07451416 | -0.1358228 | -0.001772461 | -0.1840967
| -0.3617517 | -0.09832764 | -0.02024048 | 0.08228271 | -0.01065918 | 0.0703186 | 0.1839697 | -0.1137329 | -0.005987549 | -0.09706299
| -0.5401514 | -0.1341504 | -0.03139404 | 0.3760596 | -0.1514429 | 0.141731 | 0.1473853 | -0.0980835 | 0.05310791 | -0.1977515
| -0.345575 | -0.04307251 | 0.1637183 | 0.5258228 | 0.03589478 | 0.3983484 | 0.5613196 | 0.1248743 | 0.1757629 | -0.02536987

## SevenNet-0
SevenNet-0 | Ti | V | Cr | Mn | Co | Ni | Cu | Nb | Mo | W | MAE
Sigma3(1-11) | -0.08349609375 | -0.02185059 | 0.0324707 | -0.02233887 | -0.008422852 | 0.01135254 | -0.04821777 | -0.1848755 | -0.04467773 | -0.04223633 | 0.3557708
Sigma3(1-12) | -0.2190247 | -0.1487122 | -0.07510376 | -0.3722229 | -0.4749756 | -0.0652771 | -0.05584717 | -0.5803528 | -0.2453918 | -0.3415833 | 0.2016243
Sigma9(2-21) | -0.8858032 | -0.3356934 | -0.147583 | -0.1245117 | -0.05218506 | -0.02789307 | -0.1069946 | -1.182678 | -0.3862305 | -0.4388428 | 0.221762
Sigma11(3-32) | -0.6076355 | -0.3435364 | -0.08432007 | -0.03201294 | -0.2701721 | -0.09283447 | -0.02981567 | -0.8862305 | -0.4042664 | -0.5517883 | 0.2488381
MAE | 0.1784241 | 0.1490228 | 0.1214178 | 0.4183398 | 0.2036349 | 0.343837 | 0.4722812 | 0.3054813 | 0.1825543 | 0.1949945 | 0.2569988
| 0.3965039 | 0.08814941 | 0.2124707 | 0.4776611 | 0.1715771 | 0.4213525 | 0.4617822 | 0.5851245 | 0.3953223 | 0.3477637 | 0.3557708
| 0.1290247 | 0.1487122 | 0.00510376 | 0.1922229 | 0.4349756 | 0.0847229 | 0.1841528 | 0.4303528 | 0.1453918 | 0.2615833 | 0.2016243
| 0.1458032 | 0.2156934 | 0.06241699 | 0.4154883 | 0.08781494 | 0.4021069 | 0.5330054 | 0.1826782 | 0.04376953125 | 0.1288428 | 0.221762
| 0.0423645 | 0.1435364 | 0.2056799 | 0.5879871 | 0.1201721 | 0.4671655 | 0.7101843 | 0.02376953125 | 0.1457336 | 0.04178833 | 0.2488381
| 0.1784241 | 0.1490228 | 0.1214178 | 0.4183398 | 0.2036349 | 0.343837 | 0.4722812 | 0.3054813 | 0.1825543 | 0.1949945 | 0.2569988
| 0.3965039 | 0.08814941 | 0.2124707 | 0.4776611 | 0.1715771 | 0.4213525 | 0.4617822 | 0.5851245 | 0.3953223 | 0.3477637
| -0.1290247 | -0.1487122 | -0.00510376 | -0.1922229 | -0.4349756 | 0.0847229 | 0.1841528 | -0.4303528 | -0.1453918 | -0.2615833
| -0.1458032 | -0.2156934 | 0.06241699 | 0.4154883 | 0.08781494 | 0.4021069 | 0.5330054 | -0.1826782 | 0.04376953125 | -0.1288428
| 0.0423645 | -0.1435364 | 0.2056799 | 0.5879871 | -0.1201721 | 0.4671655 | 0.7101843 | 0.02376953125 | 0.1457336 | -0.04178833

## FeMnNiCu_Bonny
FeMnNiCu_Bonny | Mn | Ni | Cu | MAE
Sigma3(1-11) | -0.07825133 | -0.1190107 | -0.180018 | 0.3475733
Sigma3(1-12) | -0.02585463 | -0.003448819 | -0.01602075 | 0.1748919
Sigma9(2-21) | 0.001569048 | -0.1000431 | -0.02147481 | 0.4966837
Sigma11(3-32) | -0.03289709 | -0.1309879 | -0.1098093 | 0.5487686
MAE | 0.4261415 | 0.2991274 | 0.4506693 | 0.3919794
| 0.4217487 | 0.2909893 | 0.329982 | 0.3475733
| 0.1541454 | 0.1465512 | 0.2239793 | 0.1748919
| 0.541569 | 0.3299569 | 0.6185252 | 0.4966837
| 0.5871029 | 0.4290121 | 0.6301907 | 0.5487686
| 0.4261415 | 0.2991274 | 0.4506693 | 0.3919794
| 0.4217487 | 0.2909893 | 0.329982
| 0.1541454 | 0.1465512 | 0.2239793
| 0.541569 | 0.3299569 | 0.6185252
| 0.5871029 | 0.4290121 | 0.6301907

## FeTiCoNiCuMoW_Zhou
FeTiCoNiCuMoW_Zhou | Ti | Co | Ni | Cu | Mo | W | MAE
Sigma3(1-11) | -0.3323031 | -0.1153007 | -0.1372122 | -0.1885999 | -0.2472715 | -0.1910207 | 0.1997153
Sigma3(1-12) | 0.02173378 | -0.02412698 | -0.04543743 | -0.04855186 | -0.002984616 | 0.02543809 | 0.1043452
Sigma9(2-21) | empty | -0.1118628 | -0.1666083 | -0.1781612 | empty | empty | 0.2511226
Sigma11(3-32) | -0.3979756 | -0.07596961 | -0.08535155 | -0.1979288 | -0.3390843 | -0.2993451 | 0.2940575
MAE | 0.170485 | 0.04568496 | 0.2788476 | 0.3791896 | 0.1668865 | 0.1716908 | 0.2067655
| 0.1476969 | 0.06469926 | 0.2727878 | 0.3214001 | 0.1927285 | 0.1989793 | 0.1997153
| 0.1117338 | 0.01587302 | 0.1045626 | 0.1914481 | 0.09701538 | 0.1054381 | 0.1043452
|  | 0.02813716 | 0.2633917 | 0.4618388 |  |  | 0.2511226
| 0.2520244 | 0.07403039 | 0.4746484 | 0.5420712 | 0.2109157 | 0.2106549 | 0.2940575
| 0.170485 | 0.04568496 | 0.2788476 | 0.3791896 | 0.1668865 | 0.1716908 | 0.2067655
| 0.1476969 |  | 0.2727878 | 0.3214001
| 0.1117338 |  | 0.1045626 | 0.1914481
|  |  | 0.2633917 | 0.4618388
| 0.2520244 |  | 0.4746484 | 0.5420712

## FeCu_Lee
FeCu_Lee | Cu
Sigma3(1-11) | -0.2917947
Sigma3(1-12) | -0.08589285
Sigma9(2-21) | -0.3052016
Sigma11(3-32) | -0.4248909
mae | 0.255555
0.2182053
0.1541071
0.3347984
0.3151091
0.255555
0.2182053
0.1541071
0.3347984
0.3151091

## DFT
DFT | Ti | V | Cr | Mn | Co | Ni | Cu | Nb | Mo | W
Sigma3(1-11) | -0.48 | -0.11 | -0.18 | -0.5 | -0.18 | -0.41 | -0.51 | -0.77 | -0.44 | -0.39
Sigma3(1-12) | -0.09 | 0 | -0.07 | -0.18 | -0.04 | -0.15 | -0.24 | -0.15 | -0.1 | -0.08
Sigma9(2-21) | -0.74 | -0.12 | -0.21 | -0.54 | -0.14 | -0.43 | -0.64 | -1 | -0.43 | -0.31
Sigma11(3-32) | -0.65 | -0.2 | -0.29 | -0.62 | -0.15 | -0.56 | -0.74 | -0.91 | -0.55 | -0.51